## Sheet1
日期 | 序号 | 速度 | 激光功率 | X偏移 | Y偏移 | 抖动打标 |  |  | 每层速度增加 | 首层速度 | 位移台扫描 | 胶 | 模型描述 | [5 empty] | 光路 |  | Pheno
[6 empty] | 抖动宽度 | 抖动间距 | 首层偏移 |  |  |  |  | 类型 | 填充方式 | 角度 | 层间距 | 走线间距 | 走线宽度 | 状态 | 形貌 |  | 过曝 | 漂移 | 结构不完整
2025.05.20 | 1 | 2000 | 20 | -20 |  | 0.06 | 0.02 | 2 |  | 1000 |  | TCDA+0.64mgQ1 | linearray with shelter | line | 0 | 0.2 | 0.05 | 0.05 | 0
| 2 | 2500 | [16 empty] | 1 | 光斑中心
| 3 | 2000 | [16 empty] | 0
| 4 | 2000 | [16 empty] | 0
| 5 | 2000 | [16 empty] | 1 | Y方向移动(out) 光强中心 | 左下一个柱子有过曝
| 6 | 2000 | [16 empty] | 1 | 往内移动 | 很完整！
| 7 | 1900 | [10 empty] | test lens |  | 90 |  |  |  | 0
| 8 | 1950 | [16 empty] | 0
2025.05.21 | 1 | 2000 | 20 | -20 |  | 0.06 | 0.02 | 2 |  | 1000 |  | TCDA+0.32mgQ1 | linearray with shelter | line | 0 | 0.2 | 0.05 | 0.05 | 0 | dountshape较强处 | 完整且清晰
| 2 | 2000 | [10 empty] | test lens |  | 90
| 4 | 1900
| 5 | 1700
| 6 | 1500
| 7 | 2000 | [10 empty] | linearray with shelter |  | 0 |  |  |  | 0 |  | 左下两柱子不均匀
| 8 | 2000 | [12 empty] | 45 | [5 empty] | 比之前更匀称
| 9 | 2000 | [12 empty] | 90
| 10 | 1500 | [12 empty] | 0
2025.05.22 | 1 | 2000 | 20 | -20 |  | 0.06 | 0.02 | 2 |  | 1000 |  | TCDA+0.16mgQ1 | linearray with shelter | line | 0 | 0.2 | 0.05 | 0.05 | 0 | dountshape较强处 | 打棚子打时候较昨天偏移 整体偏移较大形状不规则
| 2 | 1500 | [18 empty] | 棚子之间缝隙似乎连着
| 3 | 2500 | [18 empty] | 仍然过交联
| 4 | 4000
| 5 | 6000
| 6 | 8000 | [18 empty] | 仍有交联但减轻
| 7 | 8000 |  |  |  | 0 | 0
| 8 | 8000 | 15 |  |  | 0 | 0 | [13 empty] | 交联现象减轻
| 9 | 8000 | 15 |  |  | 0.06 | 0.02
| 10 | 6000 | [18 empty] | 仍没有出现过交联
| 11 | 4000 | [18 empty] | 有一些(过交联)迹象
| 12 | 2000 | [18 empty] | 交联现象加重，过交联了
| 13 | 2000 | [10 empty] | test lens | [7 empty] | 内部堆积严重
| 14 | 4000
| 15 | 6000
| 16 | 8000
| 17 | 8000 |  |  |  | 0 | 0
| 18 | 6000 | [18 empty] | 形状完整
|  | 3000 |  |  |  | 0.06 | 0.02 | 2 |  | 1000 |  | TCDA+0.08mgQ1 | linearray with shelter | line | 0 | 0.2 | 0.05 | 0.05 | 0 | dountshape较强处 | 柱子体积比例偏大，交联现象较上一 比例的胶更为严重，不过曝但易交联
| 20 | 3000 |  |  |  | 0 | 0 | [13 empty] | 现象类似
| 21 | 6000 | [18 empty] | 现象好一点
| 22 | 9000
| 23 | 15000 | [18 empty] | 虽然好一点，但还是过交联
| 24 | 15000 | 15 | [17 empty] | 可能是速度过快加之功率减小 第一次打桥有弯曲迹象不牢固
| 25 | 15000 | 12 | [17 empty] | 没有过交联迹象！
| 26 | 9000 | [18 empty] | 过交联迹象又逐渐显现
| 27 | 9000 | 9 | [17 empty] | 可能功率太小桥似乎没太打出来 移动位移台打时候发现飘了
| 28 | 9000 |  |  |  | 0.06 | 0.02 | [13 empty] | 抖动也救不回来
| 29 | 3000 | [18 empty] | 又交联了！！！
| 30 | 6000 | [18 empty] | 先飘但没过交联
| 31 | 4500 | [18 empty] | 速度降下来，有过交联
| 32 | 9000 | [10 empty] | test lens
| 33 | 6000
| 34 | 3000
| 35 | 2000